## data
Fe | C | Mn | Ni | Mo | V | Cr | Cu | Al | Nb | Si | W | Ti | Co | TC | K | label
100 | 0 | 0 | 0 | 0 | 0 | 0 | 0 | 0 | 0 | 0 | 0 | 0 | 0 | 100 | 68.2 | Pure_03
100 | 0 | 0 | 0 | 0 | 0 | 0 | 0 | 0 | 0 | 0 | 0 | 0 | 0 | 327 | 54.7 | Pure_07
100 | 0 | 0 | 0 | 0 | 0 | 0 | 0 | 0 | 0 | 0 | 0 | 0 | 0 | 200 | 61.5 | Pure_05
100 | 0 | 0 | 0 | 0 | 0 | 0 | 0 | 0 | 0 | 0 | 0 | 0 | 0 | 727 | 32.3 | Pure_11
100 | 0 | 0 | 0 | 0 | 0 | 0 | 0 | 0 | 0 | 0 | 0 | 0 | 0 | 527 | 43.3 | Pure_09
100 | 0 | 0 | 0 | 0 | 0 | 0 | 0 | 0 | 0 | 0 | 0 | 0 | 0 | 127 | 69.5 | Pure_04
99.4 | 0.1 | 0 | 0 | 0.5 | 0 | 0 | 0 | 0 | 0 | 0 | 0 | 0 | 0 | 23 | 46.1 | stee27_1
99.4 | 0.1 | 0 | 0 | 0.5 | 0 | 0 | 0 | 0 | 0 | 0 | 0 | 0 | 0 | 100 | 45.2 | stee27_2
99.4 | 0.1 | 0 | 0 | 0.5 | 0 | 0 | 0 | 0 | 0 | 0 | 0 | 0 | 0 | 200 | 44.4 | stee27_3
99.4 | 0.1 | 0 | 0 | 0.5 | 0 | 0 | 0 | 0 | 0 | 0 | 0 | 0 | 0 | 400 | 41.5 | stee27_4
99.4 | 0.1 | 0 | 0 | 0.5 | 0 | 0 | 0 | 0 | 0 | 0 | 0 | 0 | 0 | 600 | 36.9 | stee27_5
99.4 | 0.1 | 0 | 0 | 0.5 | 0 | 0 | 0 | 0 | 0 | 0 | 0 | 0 | 0 | 700 | 35.2 | stee27_6
95.66 | 0.32 | 0.55 | 3.47 | 0 | 0 | 0 | 0 | 0 | 0 | 0 | 0 | 0 | 0 | 23 | 36.4 | Steel20_1
95.66 | 0.32 | 0.55 | 3.47 | 0 | 0 | 0 | 0 | 0 | 0 | 0 | 0 | 0 | 0 | 100 | 37.7 | Steel20_2
95.66 | 0.32 | 0.55 | 3.47 | 0 | 0 | 0 | 0 | 0 | 0 | 0 | 0 | 0 | 0 | 200 | 38.9 | Steel20_3
95.66 | 0.32 | 0.55 | 3.47 | 0 | 0 | 0 | 0 | 0 | 0 | 0 | 0 | 0 | 0 | 400 | 36.8 | Steel20_4
95.66 | 0.32 | 0.55 | 3.47 | 0 | 0 | 0 | 0 | 0 | 0 | 0 | 0 | 0 | 0 | 600 | 32.7 | Steel20_5
95.66 | 0.32 | 0.55 | 3.47 | 0 | 0 | 0 | 0 | 0 | 0 | 0 | 0 | 0 | 0 | 800 | 25.1 | Steel20_6
95.66 | 0.32 | 0.55 | 3.47 | 0 | 0 | 0 | 0 | 0 | 0 | 0 | 0 | 0 | 0 | 1000 | 27.6 | Steel20_7
99 | 0.35 | 0.65 | 0 | 0 | 0 | 0 | 0 | 0 | 0 | 0 | 0 | 0 | 0 | 100 | 43.6 | Steel92_1
99 | 0.35 | 0.65 | 0 | 0 | 0 | 0 | 0 | 0 | 0 | 0 | 0 | 0 | 0 | 0 | 50.7 | Steel92_2
97.37 | 0.41 | 0.85 | 0 | 0.2 | 0 | 0.95 | 0 | 0 | 0 | 0.23 | 0 | 0 | 0 | 100 | 42.6 | Steel96_1
97.37 | 0.41 | 0.85 | 0 | 0.2 | 0 | 0.95 | 0 | 0 | 0 | 0.23 | 0 | 0 | 0 | 600 | 33 | Steel96_2
97.37 | 0.41 | 0.85 | 0 | 0.2 | 0 | 0.95 | 0 | 0 | 0 | 0.23 | 0 | 0 | 0 | 400 | 37.7 | Steel96_3
97.37 | 0.41 | 0.85 | 0 | 0.2 | 0 | 0.95 | 0 | 0 | 0 | 0.23 | 0 | 0 | 0 | 200 | 42.2 | Steel96_4
87.8 | 0.4 | 0.3 | 0 | 0 | 0 | 11.5 | 0 | 0 | 0 | 0 | 0 | 0 | 0 | 23 | 23.5 | steel31_1
87.8 | 0.4 | 0.3 | 0 | 0 | 0 | 11.5 | 0 | 0 | 0 | 0 | 0 | 0 | 0 | 750 | 24.3 | steel31_6
93.9 | 0.1 | 0 | 0 | 0 | 0 | 5 | 0 | 0 | 0 | 1 | 0 | 0 | 0 | 30 | 36 | steel28_1
93.9 | 0.1 | 0 | 0 | 0 | 0 | 5 | 0 | 0 | 0 | 1 | 0 | 0 | 0 | 200 | 35.2 | steel28_3
93.9 | 0.1 | 0 | 0 | 0 | 0 | 5 | 0 | 0 | 0 | 1 | 0 | 0 | 0 | 800 | 26.8 | steel28_6
93.9 | 0.1 | 0 | 0 | 0 | 0 | 5 | 0 | 0 | 0 | 1 | 0 | 0 | 0 | 1200 | 26.8 | steel28_7
98.35 | 0.38 | 0.8 | 0 | 0.25 | 0 | 0 | 0 | 0 | 0 | 0.23 | 0 | 0 | 0 | 100 | 48.1 | Steel97_1
98.35 | 0.38 | 0.8 | 0 | 0.25 | 0 | 0 | 0 | 0 | 0 | 0.23 | 0 | 0 | 0 | 600 | 33.9 | Steel97_2
98.35 | 0.38 | 0.8 | 0 | 0.25 | 0 | 0 | 0 | 0 | 0 | 0.23 | 0 | 0 | 0 | 400 | 39.4 | Steel97_3
98.35 | 0.38 | 0.8 | 0 | 0.25 | 0 | 0 | 0 | 0 | 0 | 0.23 | 0 | 0 | 0 | 200 | 45.3 | Steel97_4
82.8 | 0.1 | 0.6 | 0 | 0 | 0 | 12 | 0 | 4.5 | 0 | 0 | 0 | 0 | 0 | 100 | 25.1 | steel39_2
82.8 | 0.1 | 0.6 | 0 | 0 | 0 | 12 | 0 | 4.5 | 0 | 0 | 0 | 0 | 0 | 500 | 28.5 | steel39_4
62.96 | 0.03 | 0.1 | 18.5 | 4.8 | 0 | 0 | 0 | 0.1 | 0 | 0.1 | 0 | 1.4 | 12 | 20 | 25.3 | steel99_1
62.96 | 0.03 | 0.1 | 18.5 | 4.8 | 0 | 0 | 0 | 0.1 | 0 | 0.1 | 0 | 1.4 | 12 | 50 | 25.8 | steel99_2
62.96 | 0.03 | 0.1 | 18.5 | 4.8 | 0 | 0 | 0 | 0.1 | 0 | 0.1 | 0 | 1.4 | 12 | 100 | 27 | steel99_3
99.3 | 0.25 | 0.45 | 0 | 0 | 0 | 0 | 0 | 0 | 0 | 0 | 0 | 0 | 0 | 0 | 51.9 | Steel88_1
99.3 | 0.25 | 0.45 | 0 | 0 | 0 | 0 | 0 | 0 | 0 | 0 | 0 | 0 | 0 | 800 | 26.1 | Steel88_2
99.3 | 0.25 | 0.45 | 0 | 0 | 0 | 0 | 0 | 0 | 0 | 0 | 0 | 0 | 0 | 700 | 31.8 | Steel88_3
99.3 | 0.25 | 0.45 | 0 | 0 | 0 | 0 | 0 | 0 | 0 | 0 | 0 | 0 | 0 | 600 | 35.6 | Steel88_4
99.3 | 0.25 | 0.45 | 0 | 0 | 0 | 0 | 0 | 0 | 0 | 0 | 0 | 0 | 0 | 500 | 39.4 | Steel88_5
99.3 | 0.25 | 0.45 | 0 | 0 | 0 | 0 | 0 | 0 | 0 | 0 | 0 | 0 | 0 | 400 | 42.7 | Steel88_6
99.3 | 0.25 | 0.45 | 0 | 0 | 0 | 0 | 0 | 0 | 0 | 0 | 0 | 0 | 0 | 300 | 46 | Steel88_7
99.3 | 0.25 | 0.45 | 0 | 0 | 0 | 0 | 0 | 0 | 0 | 0 | 0 | 0 | 0 | 200 | 49 | Steel88_8
99.3 | 0.25 | 0.45 | 0 | 0 | 0 | 0 | 0 | 0 | 0 | 0 | 0 | 0 | 0 | 100 | 51.2 | Steel88_9
94.44 | 0.34 | 0.54 | 3.53 | 0.39 | 0 | 0.76 | 0 | 0 | 0 | 0 | 0 | 0 | 0 | 1000 | 28.5 | Steel24_7
71.93 | 0.07 | 0.8 | 8.5 | 0 | 0 | 18 | 0 | 0 | 0 | 0.7 | 0 | 0 | 0 | 100 | 16.3 | Steel64_1
98.75 | 0.4 | 0.85 | 0 | 0 | 0 | 0 | 0 | 0 | 0 | 0 | 0 | 0 | 0 | 500 | 38.2 | Steel93_8
99.33 | 0.22 | 0.45 | 0 | 0 | 0 | 0 | 0 | 0 | 0 | 0 | 0 | 0 | 0 | 800 | 26.1 | Steel87_2
59.3 | 0.2 | 1.3 | 13 | 0 | 0 | 25 | 0 | 0 | 0 | 1.2 | 0 | 0 | 0 | 23 | 13.8 | Steel77_1
99.33 | 0.22 | 0.45 | 0 | 0 | 0 | 0 | 0 | 0 | 0 | 0 | 0 | 0 | 0 | 1200 | 29.8 | Steel87_4
97.77 | 0.31 | 0.5 | 0 | 0.2 | 0 | 0.95 | 0 | 0 | 0 | 0.28 | 0 | 0 | 0 | 0 | 42.7 | Steel14_1
92.05 | 0.45 | 0.5 | 0 | 0 | 0 | 3.5 | 0 | 0 | 0 | 3.5 | 0 | 0 | 0 | 23 | 22.2 | steel29_1
97.77 | 0.31 | 0.5 | 0 | 0.2 | 0 | 0.95 | 0 | 0 | 0 | 0.28 | 0 | 0 | 0 | 1000 | 28.1 | Steel14_11
98.87 | 0.38 | 0.75 | 0 | 0 | 0 | 0 | 0 | 0 | 0 | 0 | 0 | 0 | 0 | 400 | 41.7 | Steel90_9
68.9 | 0.4 | 0.9 | 0 | 0 | 0 | 29 | 0 | 0 | 0 | 0.8 | 0 | 0 | 0 | 23 | 20.9 | Steel73_1
97.78 | 0.35 | 0.59 | 0.2 | 0.2 | 0 | 0.88 | 0 | 0 | 0 | 0 | 0 | 0 | 0 | 800 | 26.4 | Steel18_6
85.85 | 0.25 | 0.7 | 0 | 0 | 0 | 12.5 | 0 | 0 | 0 | 0.7 | 0 | 0 | 0 | 600 | 26 | Steel72_5
94.97 | 0.33 | 0.5 | 3.4 | 0 | 0 | 0.8 | 0 | 0 | 0 | 0 | 0 | 0 | 0 | 400 | 36.4 | Steel21_4
97.48 | 1.22 | 1.3 | 0 | 0 | 0 | 0 | 0 | 0 | 0 | 0 | 0 | 0 | 0 | 100 | 14.6 | steel37_2
99.54 | 0.06 | 0.4 | 0 | 0 | 0 | 0 | 0 | 0 | 0 | 0 | 0 | 0 | 0 | 100 | 60.3 | Steel1_2
99.5 | 0.1 | 0.4 | 0 | 0 | 0 | 0 | 0 | 0 | 0 | 0 | 0 | 0 | 0 | 1000 | 27.3 | Steel85_2
99.54 | 0.11 | 0.35 | 0 | 0 | 0 | 0 | 0 | 0 | 0 | 0 | 0 | 0 | 0 | 100 | 48.6 | Steel57_1
70.43 | 0.28 | 0.89 | 28.4 | 0 | 0 | 0 | 0 | 0 | 0 | 0 | 0 | 0 | 0 | 100 | 14.7 | steel38_2
94.44 | 0.34 | 0.54 | 3.53 | 0.39 | 0 | 0.76 | 0 | 0 | 0 | 0 | 0 | 0 | 0 | 800 | 26.8 | Steel24_6
89.88 | 0.12 | 0 | 0 | 1 | 0 | 9 | 0 | 0 | 0 | 0 | 0 | 0 | 0 | 700 | 26.8 | steel32_6
99.54 | 0.06 | 0.4 | 0 | 0 | 0 | 0 | 0 | 0 | 0 | 0 | 0 | 0 | 0 | 600 | 36.4 | Steel1_5
97.77 | 0.31 | 0.5 | 0 | 0.2 | 0 | 0.95 | 0 | 0 | 0 | 0.28 | 0 | 0 | 0 | 1200 | 30.1 | Steel14_12
68.46 | 0.03 | 0.1 | 18.5 | 4.8 | 0 | 0 | 0 | 0.1 | 0 | 0.1 | 0 | 0.4 | 7.5 | 100 | 27 | steel102_3
64.35 | 0.15 | 0.8 | 14 | 0 | 0 | 19 | 0 | 0 | 1.7 | 0 | 0 | 0 | 0 | 400 | 20.1 | steel44_4
97.48 | 1.22 | 1.3 | 0 | 0 | 0 | 0 | 0 | 0 | 0 | 0 | 0 | 0 | 0 | 1000 | 25.5 | steel37_7
76.2 | 0.72 | 0.25 | 0.07 | 0 | 0 | 4.26 | 0 | 0 | 0 | 0 | 18.5 | 0 | 0 | 800 | 26 | steel40_6
68.68 | 0.12 | 1.5 | 11 | 0 | 0 | 17.5 | 0 | 0 | 1.2 | 0 | 0 | 0 | 0 | 300 | 17.2 | steel43_3
76.2 | 0.72 | 0.25 | 0.07 | 0 | 0 | 4.26 | 0 | 0 | 0 | 0 | 18.5 | 0 | 0 | 100 | 26 | steel40_2
70.43 | 0.28 | 0.89 | 28.4 | 0 | 0 | 0 | 0 | 0 | 0 | 0 | 0 | 0 | 0 | 600 | 22.2 | steel38_5
70.52 | 0.08 | 0.5 | 9 | 0 | 0 | 18 | 0 | 0 | 0.9 | 1 | 0 | 0 | 0 | 700 | 20.1 | Steel65_4
98.87 | 0.38 | 0.75 | 0 | 0 | 0 | 0 | 0 | 0 | 0 | 0 | 0 | 0 | 0 | 300 | 24.7 | Steel90_3
64.96 | 0.01 | 1.5 | 13.9 | 2.3 | 0 | 16.4 | 0 | 0.02 | 0.06 | 0.75 | 0 | 0.08 | 0.01 | 627 | 22.75 | Steel84_7
98.44 | 0.81 | 0.75 | 0 | 0 | 0 | 0 | 0 | 0 | 0 | 0 | 0 | 0 | 0 | 1000 | 26.8 | steel103_3
98.94 | 0.42 | 0.64 | 0 | 0 | 0 | 0 | 0 | 0 | 0 | 0 | 0 | 0 | 0 | 100 | 50.7 | Steel4_2
97.48 | 1.22 | 1.3 | 0 | 0 | 0 | 0 | 0 | 0 | 0 | 0 | 0 | 0 | 0 | 600 | 21.8 | steel37_5
70.43 | 0.28 | 0.89 | 28.4 | 0 | 0 | 0 | 0 | 0 | 0 | 0 | 0 | 0 | 0 | 400 | 18.9 | steel38_4
98.44 | 0.81 | 0.75 | 0 | 0 | 0 | 0 | 0 | 0 | 0 | 0 | 0 | 0 | 0 | 0 | 47.7 | steel103_1
21 | 0.5 | 1.5 | 60 | 0 | 0 | 15 | 0 | 0 | 0 | 2 | 0 | 0 | 0 | 800 | 23 | Steel83_4
89.88 | 0.12 | 0 | 0 | 1 | 0 | 9 | 0 | 0 | 0 | 0 | 0 | 0 | 0 | 400 | 27.6 | steel32_4
99.5 | 0.1 | 0.4 | 0 | 0 | 0 | 0 | 0 | 0 | 0 | 0 | 0 | 0 | 0 | 0 | 65.2 | Steel85_1
58 | 0.35 | 0.75 | 25 | 0 | 0 | 15 | 0 | 0 | 0 | 0.9 | 0 | 0 | 0 | 1000 | 29.3 | Steel80_7
72.35 | 0.35 | 0.8 | 0 | 0 | 0 | 21 | 0 | 0 | 0 | 1.5 | 4 | 0 | 0 | 900 | 26.8 | Steel76_6
85.4 | 0.27 | 0 | 1.07 | 0 | 0 | 12.1 | 0 | 0 | 0 | 1.16 | 0 | 0 | 0 | 400 | 25.1 | Steel60_4
86.55 | 0.25 | 0.7 | 0 | 0 | 0 | 12.5 | 0 | 0 | 0 | 0 | 0 | 0 | 0 | 600 | 26 | Steel63_4
94.22 | 0.29 | 0 | 4.23 | 0 | 0 | 1.26 | 0 | 0 | 0 | 0 | 0 | 0 | 0 | 200 | 29.7 | Steel25_3
52.3 | 0.2 | 1 | 20 | 0 | 0 | 25 | 0 | 0 | 0 | 1.5 | 0 | 0 | 0 | 23 | 15.9 | Steel79_1
94.44 | 0.34 | 0.54 | 3.53 | 0.39 | 0 | 0.76 | 0 | 0 | 0 | 0 | 0 | 0 | 0 | 23 | 33.1 | Steel24_1
86.53 | 0.13 | 0.25 | 0.14 | 0 | 0 | 12.95 | 0 | 0 | 0 | 0 | 0 | 0 | 0 | 1000 | 27.6 | steel33_7
65.35 | 0.35 | 0.8 | 7 | 0 | 0 | 21 | 0 | 0 | 0 | 1.5 | 4 | 0 | 0 | 23 | 10.9 | Steel76_1
86.57 | 0.13 | 0.8 | 0 | 0 | 0 | 12.5 | 0 | 0 | 0 | 0 | 0 | 0 | 0 | 100 | 24.7 | Steel62_1
97.79 | 0.39 | 0.79 | 0 | 0 | 0 | 1.03 | 0 | 0 | 0 | 0 | 0 | 0 | 0 | 400 | 37.7 | Steel13_4
98.84 | 0.41 | 0.75 | 0 | 0 | 0 | 0 | 0 | 0 | 0 | 0 | 0 | 0 | 0 | 800 | 24.7 | Steel94_3
86.53 | 0.13 | 0.25 | 0.14 | 0 | 0 | 12.95 | 0 | 0 | 0 | 0 | 0 | 0 | 0 | 23 | 26.8 | steel33_1
99.54 | 0.06 | 0.4 | 0 | 0 | 0 | 0 | 0 | 0 | 0 | 0 | 0 | 0 | 0 | 800 | 28.5 | Steel1_6
36 | 0.5 | 1.5 | 40 | 0 | 0 | 20 | 0 | 0 | 0 | 2 | 0 | 0 | 0 | 100 | 13.4 | Steel82_2
99 | 0.25 | 0.75 | 0 | 0 | 0 | 0 | 0 | 0 | 0 | 0 | 0 | 0 | 0 | 100 | 51.2 | Steel91_1
98.91 | 0.35 | 0.75 | 0 | 0 | 0 | 0 | 0 | 0 | 0 | 0 | 0 | 0 | 0 | 100 | 43.6 | Steel95_1
97.72 | 0.37 | 1.48 | 0 | 0.43 | 0 | 0 | 0 | 0 | 0 | 0 | 0 | 0 | 0 | 400 | 39.4 | Steel11_4
98.75 | 0.4 | 0.85 | 0 | 0 | 0 | 0 | 0 | 0 | 0 | 0 | 0 | 0 | 0 | 400 | 41.7 | Steel93_9
65.6 | 0.3 | 0.6 | 8 | 0 | 0 | 20 | 0 | 0 | 0 | 1.5 | 4 | 0 | 0 | 1050 | 29 | steel45_7
58 | 0.35 | 0.75 | 25 | 0 | 0 | 15 | 0 | 0 | 0 | 0.9 | 0 | 0 | 0 | 23 | 12.6 | Steel80_1
95.68 | 0.34 | 0 | 2.82 | 0.42 | 0 | 0.74 | 0 | 0 | 0 | 0 | 0 | 0 | 0 | 100 | 39.4 | Steel59_1
98.13 | 0.4 | 0.67 | 0.8 | 0 | 0 | 0 | 0 | 0 | 0 | 0 | 0 | 0 | 0 | 600 | 34.8 | Steel9_5
99.4 | 0.16 | 0.45 | 0 | 0 | 0 | 0 | 0 | 0 | 0 | 0 | 0 | 0 | 0 | 0 | 51.9 | Steel86_1
99.54 | 0.06 | 0.4 | 0 | 0 | 0 | 0 | 0 | 0 | 0 | 0 | 0 | 0 | 0 | 400 | 45.2 | Steel1_4
99.33 | 0.22 | 0.45 | 0 | 0 | 0 | 0 | 0 | 0 | 0 | 0 | 0 | 0 | 0 | 700 | 31.8 | Steel87_5
67.9 | 0.1 | 6 | 10 | 1 | 0 | 15 | 0 | 0 | 0 | 0 | 0 | 0 | 0 | 400 | 18.8 | Steel50_4
98.44 | 0.81 | 0.75 | 0 | 0 | 0 | 0 | 0 | 0 | 0 | 0 | 0 | 0 | 0 | 500 | 35.1 | steel103_7
98.94 | 0.31 | 0.75 | 0 | 0 | 0 | 0 | 0 | 0 | 0 | 0 | 0 | 0 | 0 | 100 | 43.6 | Steel89_1
98.44 | 0.81 | 0.75 | 0 | 0 | 0 | 0 | 0 | 0 | 0 | 0 | 0 | 0 | 0 | 200 | 45.2 | steel103_10
97.78 | 0.35 | 0.59 | 0.2 | 0.2 | 0 | 0.88 | 0 | 0 | 0 | 0 | 0 | 0 | 0 | 23 | 42.7 | Steel18_1
67.9 | 0.1 | 6 | 10 | 1 | 0 | 15 | 0 | 0 | 0 | 0 | 0 | 0 | 0 | 700 | 23 | Steel50_6
98.75 | 0.4 | 0.85 | 0 | 0 | 0 | 0 | 0 | 0 | 0 | 0 | 0 | 0 | 0 | 1000 | 32.9 | Steel93_6
64.35 | 0.15 | 0.8 | 14 | 0 | 0 | 19 | 0 | 0 | 1.7 | 0 | 0 | 0 | 0 | 100 | 15.1 | steel44_2
54.3 | 0.4 | 0.8 | 13 | 2 | 0 | 13 | 0 | 0 | 3 | 1 | 2.5 | 0 | 10 | 100 | 13.4 | Steel55_2
98.84 | 0.41 | 0.75 | 0 | 0 | 0 | 0 | 0 | 0 | 0 | 0 | 0 | 0 | 0 | 500 | 38.2 | Steel94_8
70.38 | 0.12 | 0.3 | 8.5 | 0 | 0 | 18.5 | 0 | 1.4 | 0 | 0 | 0 | 0.8 | 0 | 900 | 26 | Steel48_6
86.53 | 0.13 | 0.25 | 0.14 | 0 | 0 | 12.95 | 0 | 0 | 0 | 0 | 0 | 0 | 0 | 100 | 27.6 | steel33_2
94.97 | 0.33 | 0.5 | 3.4 | 0 | 0 | 0.8 | 0 | 0 | 0 | 0 | 0 | 0 | 0 | 600 | 31.8 | Steel21_5
72.52 | 0.08 | 0.4 | 8 | 0 | 0 | 19 | 0 | 0 | 0 | 0 | 0 | 0 | 0 | 100 | 16.3 | steel42_2
69.64 | 0.06 | 0.6 | 8.5 | 2.5 | 0 | 18 | 0 | 0 | 0 | 0.7 | 0 | 0 | 0 | 100 | 16.3 | Steel71_2
98.94 | 0.42 | 0.64 | 0 | 0 | 0 | 0 | 0 | 0 | 0 | 0 | 0 | 0 | 0 | 600 | 33.9 | Steel4_5
89.88 | 0.12 | 0 | 0 | 1 | 0 | 9 | 0 | 0 | 0 | 0 | 0 | 0 | 0 | 600 | 26.8 | steel32_5
98.43 | 1.22 | 0.35 | 0 | 0 | 0 | 0 | 0 | 0 | 0 | 0 | 0 | 0 | 0 | 100 | 44.8 | Steel6_2
98.26 | 0.23 | 1.51 | 0 | 0 | 0 | 0 | 0 | 0 | 0 | 0 | 0 | 0 | 0 | 200 | 44.8 | Steel7_3
98.84 | 0.41 | 0.75 | 0 | 0 | 0 | 0 | 0 | 0 | 0 | 0 | 0 | 0 | 0 | 1000 | 32.9 | Steel94_6
97.77 | 0.31 | 0.5 | 0 | 0.2 | 0 | 0.95 | 0 | 0 | 0 | 0.28 | 0 | 0 | 0 | 700 | 31 | Steel14_9
98.13 | 0.4 | 0.67 | 0.8 | 0 | 0 | 0 | 0 | 0 | 0 | 0 | 0 | 0 | 0 | 400 | 40.6 | Steel9_4
98.43 | 1.22 | 0.35 | 0 | 0 | 0 | 0 | 0 | 0 | 0 | 0 | 0 | 0 | 0 | 23 | 45.2 | Steel6_1
72.52 | 0.08 | 0.4 | 8 | 0 | 0 | 19 | 0 | 0 | 0 | 0 | 0 | 0 | 0 | 400 | 20.1 | steel42_4
70.43 | 0.28 | 0.89 | 28.4 | 0 | 0 | 0 | 0 | 0 | 0 | 0 | 0 | 0 | 0 | 23 | 12.6 | steel38_1
98.75 | 0.4 | 0.85 | 0 | 0 | 0 | 0 | 0 | 0 | 0 | 0 | 0 | 0 | 0 | 700 | 30.1 | Steel93_5
99.4 | 0.16 | 0.45 | 0 | 0 | 0 | 0 | 0 | 0 | 0 | 0 | 0 | 0 | 0 | 200 | 48.9 | Steel86_2
98.84 | 0.41 | 0.75 | 0 | 0 | 0 | 0 | 0 | 0 | 0 | 0 | 0 | 0 | 0 | 700 | 30.1 | Steel94_5
99 | 0.25 | 0.75 | 0 | 0 | 0 | 0 | 0 | 0 | 0 | 0 | 0 | 0 | 0 | 800 | 26.1 | Steel91_3
80.64 | 0.16 | 0.2 | 2.5 | 0 | 0 | 16.5 | 0 | 0 | 0 | 0 | 0 | 0 | 0 | 23 | 18.8 | steel41_1
36 | 0.5 | 1.5 | 40 | 0 | 0 | 20 | 0 | 0 | 0 | 2 | 0 | 0 | 0 | 800 | 23.9 | Steel82_4
98.84 | 0.41 | 0.75 | 0 | 0 | 0 | 0 | 0 | 0 | 0 | 0 | 0 | 0 | 0 | 100 | 50.7 | Steel94_1
66.7 | 0.3 | 1.5 | 10 | 0 | 0 | 20 | 0 | 0 | 0 | 1.5 | 0 | 0 | 0 | 800 | 26.8 | Steel75_4
76.2 | 0.72 | 0.25 | 0.07 | 0 | 0 | 4.26 | 0 | 0 | 0 | 0 | 18.5 | 0 | 0 | 200 | 27.2 | steel40_3
97.48 | 1.22 | 1.3 | 0 | 0 | 0 | 0 | 0 | 0 | 0 | 0 | 0 | 0 | 0 | 200 | 16.3 | steel37_3
51.48 | 0.27 | 1.25 | 36 | 0 | 0 | 11 | 0 | 0 | 0 | 0 | 0 | 0 | 0 | 23 | 12.1 | Steel51_1
97.48 | 1.22 | 1.3 | 0 | 0 | 0 | 0 | 0 | 0 | 0 | 0 | 0 | 0 | 0 | 800 | 23.5 | steel37_6
98.84 | 0.41 | 0.75 | 0 | 0 | 0 | 0 | 0 | 0 | 0 | 0 | 0 | 0 | 0 | 200 | 48.1 | Steel94_11
98.75 | 0.4 | 0.85 | 0 | 0 | 0 | 0 | 0 | 0 | 0 | 0 | 0 | 0 | 0 | 300 | 45.7 | Steel93_10
98.75 | 0.4 | 0.85 | 0 | 0 | 0 | 0 | 0 | 0 | 0 | 0 | 0 | 0 | 0 | 100 | 50.7 | Steel93_1
98.75 | 0.4 | 0.85 | 0 | 0 | 0 | 0 | 0 | 0 | 0 | 0 | 0 | 0 | 0 | 200 | 48.1 | Steel93_11
66.7 | 0.3 | 1.5 | 10 | 0 | 0 | 20 | 0 | 0 | 0 | 1.5 | 0 | 0 | 0 | 100 | 15.5 | Steel75_2
98.87 | 0.38 | 0.75 | 0 | 0 | 0 | 0 | 0 | 0 | 0 | 0 | 0 | 0 | 0 | 200 | 48.1 | Steel90_11
94.44 | 0.34 | 0.54 | 3.53 | 0.39 | 0 | 0.76 | 0 | 0 | 0 | 0 | 0 | 0 | 0 | 100 | 33.9 | Steel24_2
69.12 | 0.22 | 0 | 0.26 | 0 | 0 | 30.4 | 0 | 0 | 0 | 0 | 0 | 0 | 0 | 23 | 12.6 | steel36_1
98.44 | 0.81 | 0.75 | 0 | 0 | 0 | 0 | 0 | 0 | 0 | 0 | 0 | 0 | 0 | 100 | 48.1 | steel103_11
94.97 | 0.33 | 0.5 | 3.4 | 0 | 0 | 0.8 | 0 | 0 | 0 | 0 | 0 | 0 | 0 | 200 | 36.8 | Steel21_3
66.68 | 0.07 | 1 | 10.5 | 2.75 | 0 | 18 | 0 | 0 | 0 | 1 | 0 | 0 | 0 | 23 | 16.3 | Steel68
74.6 | 0.1 | 0.3 | 12.5 | 0 | 0 | 12.5 | 0 | 0 | 0 | 0 | 0 | 0 | 0 | 100 | 16.8 | Steel49_2
67.9 | 0.1 | 6 | 10 | 1 | 0 | 15 | 0 | 0 | 0 | 0 | 0 | 0 | 0 | 600 | 21.8 | Steel50_5
98.43 | 1.22 | 0.35 | 0 | 0 | 0 | 0 | 0 | 0 | 0 | 0 | 0 | 0 | 0 | 800 | 23.9 | Steel6_6
98.13 | 0.4 | 0.67 | 0.8 | 0 | 0 | 0 | 0 | 0 | 0 | 0 | 0 | 0 | 0 | 100 | 49.4 | Steel9_2
97.78 | 0.35 | 0.59 | 0.2 | 0.2 | 0 | 0.88 | 0 | 0 | 0 | 0 | 0 | 0 | 0 | 600 | 33.9 | Steel18_5
99 | 0.25 | 0.75 | 0 | 0 | 0 | 0 | 0 | 0 | 0 | 0 | 0 | 0 | 0 | 400 | 42.7 | Steel91_9
76.2 | 0.72 | 0.25 | 0.07 | 0 | 0 | 4.26 | 0 | 0 | 0 | 0 | 18.5 | 0 | 0 | 400 | 28.5 | steel40_4
99.54 | 0.06 | 0.4 | 0 | 0 | 0 | 0 | 0 | 0 | 0 | 0 | 0 | 0 | 0 | 23 | 65.3 | Steel1_1
97.9 | 0.32 | 0.69 | 0 | 0 | 0 | 1.09 | 0 | 0 | 0 | 0 | 0 | 0 | 0 | 23 | 48.6 | Steel12_1
54.3 | 0.4 | 0.8 | 13 | 2 | 0 | 13 | 0 | 0 | 3 | 1 | 2.5 | 0 | 10 | 400 | 18.8 | Steel55_4
97.72 | 0.37 | 1.48 | 0 | 0.43 | 0 | 0 | 0 | 0 | 0 | 0 | 0 | 0 | 0 | 100 | 45.6 | Steel11_2
86.57 | 0.13 | 0.8 | 0 | 0 | 0 | 12.5 | 0 | 0 | 0 | 0 | 0 | 0 | 0 | 600 | 27.6 | Steel62_4
99.33 | 0.22 | 0.45 | 0 | 0 | 0 | 0 | 0 | 0 | 0 | 0 | 0 | 0 | 0 | 0 | 51.9 | Steel87_1
98.87 | 0.38 | 0.75 | 0 | 0 | 0 | 0 | 0 | 0 | 0 | 0 | 0 | 0 | 0 | 1200 | 29.8 | Steel90_4
97.9 | 0.32 | 0.69 | 0 | 0 | 0 | 1.09 | 0 | 0 | 0 | 0 | 0 | 0 | 0 | 100 | 46.5 | Steel12_2
99.5 | 0.1 | 0.4 | 0 | 0 | 0 | 0 | 0 | 0 | 0 | 0 | 0 | 0 | 0 | 600 | 36.3 | Steel85_4
97.9 | 0.32 | 0.69 | 0 | 0 | 0 | 1.09 | 0 | 0 | 0 | 0 | 0 | 0 | 0 | 1000 | 28.1 | Steel12_7
64.96 | 0.01 | 1.5 | 13.9 | 2.3 | 0 | 16.4 | 0 | 0.02 | 0.06 | 0.75 | 0 | 0.08 | 0.01 | 27 | 13.4 | Steel84_1
99.33 | 0.22 | 0.45 | 0 | 0 | 0 | 0 | 0 | 0 | 0 | 0 | 0 | 0 | 0 | 400 | 42.7 | Steel87_8
99.54 | 0.06 | 0.4 | 0 | 0 | 0 | 0 | 0 | 0 | 0 | 0 | 0 | 0 | 0 | 1000 | 27.6 | Steel1_7
99.33 | 0.22 | 0.45 | 0 | 0 | 0 | 0 | 0 | 0 | 0 | 0 | 0 | 0 | 0 | 1000 | 27.2 | Steel87_3
97.78 | 0.35 | 0.59 | 0.2 | 0.2 | 0 | 0.88 | 0 | 0 | 0 | 0 | 0 | 0 | 0 | 400 | 38.9 | Steel18_4
85.85 | 0.25 | 0.7 | 0 | 0 | 0 | 12.5 | 0 | 0 | 0 | 0.7 | 0 | 0 | 0 | 23 | 24.3 | Steel72_1
97.68 | 0.41 | 0.67 | 0 | 0.23 | 0 | 1.01 | 0 | 0 | 0 | 0 | 0 | 0 | 0 | 100 | 42.7 | Steel15_2
64.96 | 0.01 | 1.5 | 13.9 | 2.3 | 0 | 16.4 | 0 | 0.02 | 0.06 | 0.75 | 0 | 0.08 | 0.01 | 127 | 15.2 | Steel84_2
76.2 | 0.72 | 0.25 | 0.07 | 0 | 0 | 4.26 | 0 | 0 | 0 | 0 | 18.5 | 0 | 0 | 23 | 24.3 | steel40_1
99.5 | 0.1 | 0.4 | 0 | 0 | 0 | 0 | 0 | 0 | 0 | 0 | 0 | 0 | 0 | 100 | 60.2 | Steel85_7
98.26 | 0.23 | 1.51 | 0 | 0 | 0 | 0 | 0 | 0 | 0 | 0 | 0 | 0 | 0 | 23 | 46.1 | Steel7_1
99.33 | 0.22 | 0.45 | 0 | 0 | 0 | 0 | 0 | 0 | 0 | 0 | 0 | 0 | 0 | 200 | 49 | Steel87_10
68.68 | 0.12 | 1.5 | 11 | 0 | 0 | 17.5 | 0 | 0 | 1.2 | 0 | 0 | 0 | 0 | 700 | 20.1 | steel43_5
98.26 | 0.23 | 1.51 | 0 | 0 | 0 | 0 | 0 | 0 | 0 | 0 | 0 | 0 | 0 | 600 | 34.3 | Steel7_5
67.9 | 0.1 | 6 | 10 | 1 | 0 | 15 | 0 | 0 | 0 | 0 | 0 | 0 | 0 | 200 | 15.4 | Steel50_3
98.43 | 1.22 | 0.35 | 0 | 0 | 0 | 0 | 0 | 0 | 0 | 0 | 0 | 0 | 0 | 200 | 43.5 | Steel6_3
54.3 | 0.4 | 0.8 | 13 | 2 | 0 | 13 | 0 | 0 | 3 | 1 | 2.5 | 0 | 10 | 800 | 25.5 | Steel55_6
97.48 | 1.22 | 1.3 | 0 | 0 | 0 | 0 | 0 | 0 | 0 | 0 | 0 | 0 | 0 | 400 | 19.3 | steel37_4
78.14 | 0.06 | 0.8 | 0 | 0 | 0 | 21 | 0 | 0 | 0 | 0 | 0 | 0 | 0 | 23 | 21.8 | steel35_1
99.54 | 0.06 | 0.4 | 0 | 0 | 0 | 0 | 0 | 0 | 0 | 0 | 0 | 0 | 0 | 200 | 54.9 | Steel1_3
74.6 | 0.1 | 0.3 | 12.5 | 0 | 0 | 12.5 | 0 | 0 | 0 | 0 | 0 | 0 | 0 | 23 | 15.5 | Steel49_1
97.72 | 0.37 | 1.48 | 0 | 0.43 | 0 | 0 | 0 | 0 | 0 | 0 | 0 | 0 | 0 | 200 | 44 | Steel11_3
16.16 | 0.27 | 0.77 | 10.5 | 2.2 | 3 | 19.1 | 0 | 0 | 1.4 | 0 | 0 | 0 | 46.6 | 800 | 26 | Steel56_6
96 | 0.48 | 0.9 | 0 | 0 | 0 | 0 | 0.64 | 0 | 0 | 1.98 | 0 | 0 | 0 | 100 | 28.5 | steel26_2
98.87 | 0.38 | 0.75 | 0 | 0 | 0 | 0 | 0 | 0 | 0 | 0 | 0 | 0 | 0 | 500 | 38.2 | Steel90_8
97.79 | 0.39 | 0.79 | 0 | 0 | 0 | 1.03 | 0 | 0 | 0 | 0 | 0 | 0 | 0 | 600 | 31.4 | Steel13_5
89.88 | 0.12 | 0 | 0 | 1 | 0 | 9 | 0 | 0 | 0 | 0 | 0 | 0 | 0 | 23 | 26 | steel32_1
16.16 | 0.27 | 0.77 | 10.5 | 2.2 | 3 | 19.1 | 0 | 0 | 1.4 | 0 | 0 | 0 | 46.6 | 100 | 14.7 | Steel56_2
70.38 | 0.12 | 0.3 | 8.5 | 0 | 0 | 18.5 | 0 | 1.4 | 0 | 0 | 0 | 0.8 | 0 | 23 | 18 | Steel48_1
97.68 | 0.41 | 0.67 | 0 | 0.23 | 0 | 1.01 | 0 | 0 | 0 | 0 | 0 | 0 | 0 | 600 | 33.1 | Steel15_5
97.9 | 0.32 | 0.69 | 0 | 0 | 0 | 1.09 | 0 | 0 | 0 | 0 | 0 | 0 | 0 | 200 | 44.4 | Steel12_3
99.5 | 0.1 | 0.4 | 0 | 0 | 0 | 0 | 0 | 0 | 0 | 0 | 0 | 0 | 0 | 400 | 45.2 | Steel85_5
98.94 | 0.42 | 0.64 | 0 | 0 | 0 | 0 | 0 | 0 | 0 | 0 | 0 | 0 | 0 | 400 | 41.9 | Steel4_4
63.94 | 0.06 | 0.7 | 12 | 3.6 | 0 | 19 | 0 | 0 | 0 | 0.7 | 0 | 0 | 0 | 100 | 16.3 | Steel67_2
97.9 | 0.32 | 0.69 | 0 | 0 | 0 | 1.09 | 0 | 0 | 0 | 0 | 0 | 0 | 0 | 400 | 38.5 | Steel12_4
98.87 | 0.38 | 0.75 | 0 | 0 | 0 | 0 | 0 | 0 | 0 | 0 | 0 | 0 | 0 | 700 | 30.1 | Steel90_5
98.94 | 0.42 | 0.64 | 0 | 0 | 0 | 0 | 0 | 0 | 0 | 0 | 0 | 0 | 0 | 200 | 48.2 | Steel4_3
94.44 | 0.34 | 0.54 | 3.53 | 0.39 | 0 | 0.76 | 0 | 0 | 0 | 0 | 0 | 0 | 0 | 200 | 35.2 | Steel24_3
98.87 | 0.38 | 0.75 | 0 | 0 | 0 | 0 | 0 | 0 | 0 | 0 | 0 | 0 | 0 | 1000 | 32.9 | Steel90_6
68.46 | 0.03 | 0.1 | 18.5 | 4.8 | 0 | 0 | 0 | 0.1 | 0 | 0.1 | 0 | 0.4 | 7.5 | 50 | 25.8 | steel102_2
94.44 | 0.34 | 0.54 | 3.53 | 0.39 | 0 | 0.76 | 0 | 0 | 0 | 0 | 0 | 0 | 0 | 600 | 30.6 | Steel24_5
66.76 | 0.03 | 0.1 | 18.5 | 4.8 | 0 | 0 | 0 | 0.1 | 0 | 0.1 | 0 | 0.6 | 9 | 100 | 27 | steel100_3
98.44 | 0.81 | 0.75 | 0 | 0 | 0 | 0 | 0 | 0 | 0 | 0 | 0 | 0 | 0 | 300 | 41.3 | steel103_9
68.46 | 0.03 | 0.1 | 18.5 | 4.8 | 0 | 0 | 0 | 0.1 | 0 | 0.1 | 0 | 0.4 | 7.5 | 20 | 25.3 | steel102_1
82.13 | 0.07 | 0.8 | 0 | 0 | 0 | 17 | 0 | 0 | 0 | 0 | 0 | 0 | 0 | 23 | 21.8 | steel34_1
87.65 | 0.45 | 0.5 | 0 | 0 | 0 | 8 | 0 | 0 | 0 | 3.4 | 0 | 0 | 0 | 23 | 22.2 | steel30_1
66.6 | 0.1 | 1.3 | 1.8 | 0 | 0 | 29 | 0 | 0 | 0 | 1.2 | 0 | 0 | 0 | 23 | 15.9 | Steel52_1
60 | 0.2 | 0.8 | 12 | 0 | 0 | 23 | 0 | 0 | 0 | 1 | 3 | 0 | 0 | 23 | 12.6 | Steel78_1
76.2 | 0.72 | 0.25 | 0.07 | 0 | 0 | 4.26 | 0 | 0 | 0 | 0 | 18.5 | 0 | 0 | 1000 | 27.6 | steel40_7
98.75 | 0.4 | 0.85 | 0 | 0 | 0 | 0 | 0 | 0 | 0 | 0 | 0 | 0 | 0 | 0 | 51.9 | Steel93_2
94.22 | 0.29 | 0 | 4.23 | 0 | 0 | 1.26 | 0 | 0 | 0 | 0 | 0 | 0 | 0 | 100 | 27.6 | Steel25_2
80.64 | 0.16 | 0.2 | 2.5 | 0 | 0 | 16.5 | 0 | 0 | 0 | 0 | 0 | 0 | 0 | 500 | 24.3 | steel41_4
98.94 | 0.31 | 0.75 | 0 | 0 | 0 | 0 | 0 | 0 | 0 | 0 | 0 | 0 | 0 | 0 | 50.7 | Steel89_2
70.43 | 0.28 | 0.89 | 28.4 | 0 | 0 | 0 | 0 | 0 | 0 | 0 | 0 | 0 | 0 | 800 | 25.1 | steel38_6
46 | 0.5 | 1.5 | 35 | 0 | 0 | 15 | 0 | 0 | 0 | 2 | 0 | 0 | 0 | 100 | 13.4 | Steel81_2
50.2 | 0.3 | 3 | 17.5 | 3 | 0 | 16.5 | 0 | 0 | 2.5 | 0 | 0 | 0 | 7 | 23 | 12.6 | Steel54_1
99.33 | 0.22 | 0.45 | 0 | 0 | 0 | 0 | 0 | 0 | 0 | 0 | 0 | 0 | 0 | 600 | 35.6 | Steel87_6
70.43 | 0.28 | 0.89 | 28.4 | 0 | 0 | 0 | 0 | 0 | 0 | 0 | 0 | 0 | 0 | 200 | 16.3 | steel38_3
21 | 0.5 | 1.5 | 60 | 0 | 0 | 15 | 0 | 0 | 0 | 2 | 0 | 0 | 0 | 100 | 13.4 | Steel83_2
94.97 | 0.33 | 0.5 | 3.4 | 0 | 0 | 0.8 | 0 | 0 | 0 | 0 | 0 | 0 | 0 | 23 | 34.3 | Steel21_1
54.3 | 0.4 | 0.8 | 13 | 2 | 0 | 13 | 0 | 0 | 3 | 1 | 2.5 | 0 | 10 | 200 | 17.2 | Steel55_3
97.78 | 0.35 | 0.59 | 0.2 | 0.2 | 0 | 0.88 | 0 | 0 | 0 | 0 | 0 | 0 | 0 | 200 | 41.9 | Steel18_3
99.33 | 0.22 | 0.45 | 0 | 0 | 0 | 0 | 0 | 0 | 0 | 0 | 0 | 0 | 0 | 500 | 39.4 | Steel87_7
98.87 | 0.38 | 0.75 | 0 | 0 | 0 | 0 | 0 | 0 | 0 | 0 | 0 | 0 | 0 | 0 | 51.9 | Steel90_2
98.94 | 0.42 | 0.64 | 0 | 0 | 0 | 0 | 0 | 0 | 0 | 0 | 0 | 0 | 0 | 1000 | 26.8 | Steel4_7
99 | 0.25 | 0.75 | 0 | 0 | 0 | 0 | 0 | 0 | 0 | 0 | 0 | 0 | 0 | 0 | 51.9 | Steel91_2
98.18 | 0.19 | 0 | 0 | 0.5 | 0 | 1.13 | 0 | 0 | 0 | 0 | 0 | 0 | 0 | 100 | 28.7 | Steel61_1
98.84 | 0.41 | 0.75 | 0 | 0 | 0 | 0 | 0 | 0 | 0 | 0 | 0 | 0 | 0 | 300 | 45.7 | Steel94_10
86.53 | 0.13 | 0.25 | 0.14 | 0 | 0 | 12.95 | 0 | 0 | 0 | 0 | 0 | 0 | 0 | 600 | 26.4 | steel33_5
99 | 0.25 | 0.75 | 0 | 0 | 0 | 0 | 0 | 0 | 0 | 0 | 0 | 0 | 0 | 1200 | 29.8 | Steel91_5
16.16 | 0.27 | 0.77 | 10.5 | 2.2 | 3 | 19.1 | 0 | 0 | 1.4 | 0 | 0 | 0 | 46.6 | 200 | 16.3 | Steel56_3
97.77 | 0.31 | 0.5 | 0 | 0.2 | 0 | 0.95 | 0 | 0 | 0 | 0.28 | 0 | 0 | 0 | 500 | 37.3 | Steel14_7
72.52 | 0.08 | 0.4 | 8 | 0 | 0 | 19 | 0 | 0 | 0 | 0 | 0 | 0 | 0 | 1000 | 28.1 | steel42_7
72.52 | 0.08 | 0.4 | 8 | 0 | 0 | 19 | 0 | 0 | 0 | 0 | 0 | 0 | 0 | 200 | 17.2 | steel42_3
64.96 | 0.01 | 1.5 | 13.9 | 2.3 | 0 | 16.4 | 0 | 0.02 | 0.06 | 0.75 | 0 | 0.08 | 0.01 | 527 | 21.3 | Steel84_6
98.43 | 1.22 | 0.35 | 0 | 0 | 0 | 0 | 0 | 0 | 0 | 0 | 0 | 0 | 0 | 600 | 33.5 | Steel6_5
97.72 | 0.37 | 1.48 | 0 | 0.43 | 0 | 0 | 0 | 0 | 0 | 0 | 0 | 0 | 0 | 600 | 33.9 | Steel11_5
97.9 | 0.32 | 0.69 | 0 | 0 | 0 | 1.09 | 0 | 0 | 0 | 0 | 0 | 0 | 0 | 600 | 31.8 | Steel12_5
89.88 | 0.12 | 0 | 0 | 1 | 0 | 9 | 0 | 0 | 0 | 0 | 0 | 0 | 0 | 200 | 26.8 | steel32_3
98.87 | 0.38 | 0.75 | 0 | 0 | 0 | 0 | 0 | 0 | 0 | 0 | 0 | 0 | 0 | 100 | 50.7 | Steel90_1
99 | 0.25 | 0.75 | 0 | 0 | 0 | 0 | 0 | 0 | 0 | 0 | 0 | 0 | 0 | 1000 | 27.2 | Steel91_4
64.96 | 0.01 | 1.5 | 13.9 | 2.3 | 0 | 16.4 | 0 | 0.02 | 0.06 | 0.75 | 0 | 0.08 | 0.01 | 227 | 16.75 | Steel84_3
66.76 | 0.03 | 0.1 | 18.5 | 4.8 | 0 | 0 | 0 | 0.1 | 0 | 0.1 | 0 | 0.6 | 9 | 20 | 25.3 | steel100_1
97.68 | 0.41 | 0.67 | 0 | 0.23 | 0 | 1.01 | 0 | 0 | 0 | 0 | 0 | 0 | 0 | 400 | 37.7 | Steel15_4
86.53 | 0.13 | 0.25 | 0.14 | 0 | 0 | 12.95 | 0 | 0 | 0 | 0 | 0 | 0 | 0 | 200 | 27.6 | steel33_3
98.44 | 0.81 | 0.75 | 0 | 0 | 0 | 0 | 0 | 0 | 0 | 0 | 0 | 0 | 0 | 600 | 32.7 | steel103_6
99 | 0.25 | 0.75 | 0 | 0 | 0 | 0 | 0 | 0 | 0 | 0 | 0 | 0 | 0 | 600 | 35.6 | Steel91_7
65.6 | 0.3 | 0.6 | 8 | 0 | 0 | 20 | 0 | 0 | 0 | 1.5 | 4 | 0 | 0 | 23 | 13 | steel45_1
70.43 | 0.28 | 0.89 | 28.4 | 0 | 0 | 0 | 0 | 0 | 0 | 0 | 0 | 0 | 0 | 1000 | 27.6 | steel38_7
94.97 | 0.33 | 0.5 | 3.4 | 0 | 0 | 0.8 | 0 | 0 | 0 | 0 | 0 | 0 | 0 | 100 | 36 | Steel21_2
98.13 | 0.4 | 0.67 | 0.8 | 0 | 0 | 0 | 0 | 0 | 0 | 0 | 0 | 0 | 0 | 200 | 46.9 | Steel9_3
97.77 | 0.31 | 0.5 | 0 | 0.2 | 0 | 0.95 | 0 | 0 | 0 | 0.28 | 0 | 0 | 0 | 100 | 42.7 | Steel14_3
96 | 0.48 | 0.9 | 0 | 0 | 0 | 0 | 0.64 | 0 | 0 | 1.98 | 0 | 0 | 0 | 23 | 25.1 | steel26_1
68.68 | 0.12 | 1.5 | 11 | 0 | 0 | 17.5 | 0 | 0 | 1.2 | 0 | 0 | 0 | 0 | 500 | 18.8 | steel43_4
94.97 | 0.33 | 0.5 | 3.4 | 0 | 0 | 0.8 | 0 | 0 | 0 | 0 | 0 | 0 | 0 | 1000 | 27.6 | Steel21_7
87.65 | 0.45 | 0.5 | 0 | 0 | 0 | 8 | 0 | 0 | 0 | 3.4 | 0 | 0 | 0 | 900 | 31.4 | steel30_6
98.75 | 0.4 | 0.85 | 0 | 0 | 0 | 0 | 0 | 0 | 0 | 0 | 0 | 0 | 0 | 1200 | 29.8 | Steel93_4
97.68 | 0.41 | 0.67 | 0 | 0.23 | 0 | 1.01 | 0 | 0 | 0 | 0 | 0 | 0 | 0 | 200 | 42.3 | Steel15_3
98.44 | 0.81 | 0.75 | 0 | 0 | 0 | 0 | 0 | 0 | 0 | 0 | 0 | 0 | 0 | 1200 | 30.1 | steel103_5
76.2 | 0.72 | 0.25 | 0.07 | 0 | 0 | 4.26 | 0 | 0 | 0 | 0 | 18.5 | 0 | 0 | 600 | 27.2 | steel40_5
86.53 | 0.13 | 0.25 | 0.14 | 0 | 0 | 12.95 | 0 | 0 | 0 | 0 | 0 | 0 | 0 | 800 | 25.1 | steel33_6
98.84 | 0.41 | 0.75 | 0 | 0 | 0 | 0 | 0 | 0 | 0 | 0 | 0 | 0 | 0 | 600 | 33.9 | Steel94_7
99.1 | 0.4 | 0.5 | 0 | 0 | 0 | 0 | 0 | 0 | 0 | 0 | 0 | 0 | 0 | 100 | 42.3 | Steel58_1
98.84 | 0.41 | 0.75 | 0 | 0 | 0 | 0 | 0 | 0 | 0 | 0 | 0 | 0 | 0 | 0 | 51.9 | Steel94_2
72.52 | 0.08 | 0.4 | 8 | 0 | 0 | 19 | 0 | 0 | 0 | 0 | 0 | 0 | 0 | 600 | 23.9 | steel42_5
99 | 0.25 | 0.75 | 0 | 0 | 0 | 0 | 0 | 0 | 0 | 0 | 0 | 0 | 0 | 700 | 31.8 | Steel91_6
97.79 | 0.39 | 0.79 | 0 | 0 | 0 | 1.03 | 0 | 0 | 0 | 0 | 0 | 0 | 0 | 200 | 43.5 | Steel13_3
16.16 | 0.27 | 0.77 | 10.5 | 2.2 | 3 | 19.1 | 0 | 0 | 1.4 | 0 | 0 | 0 | 46.6 | 600 | 23 | Steel56_5
98.43 | 1.22 | 0.35 | 0 | 0 | 0 | 0 | 0 | 0 | 0 | 0 | 0 | 0 | 0 | 1000 | 26 | Steel6_7
72.52 | 0.08 | 0.4 | 8 | 0 | 0 | 19 | 0 | 0 | 0 | 0 | 0 | 0 | 0 | 800 | 26.8 | steel42_6
98.43 | 1.22 | 0.35 | 0 | 0 | 0 | 0 | 0 | 0 | 0 | 0 | 0 | 0 | 0 | 400 | 38.5 | Steel6_4
97.79 | 0.39 | 0.79 | 0 | 0 | 0 | 1.03 | 0 | 0 | 0 | 0 | 0 | 0 | 0 | 100 | 44.8 | Steel13_2
99.4 | 0.16 | 0.45 | 0 | 0 | 0 | 0 | 0 | 0 | 0 | 0 | 0 | 0 | 0 | 100 | 51 | Steel86_3
96 | 0.48 | 0.9 | 0 | 0 | 0 | 0 | 0.64 | 0 | 0 | 1.98 | 0 | 0 | 0 | 200 | 30.1 | steel26_3
64.96 | 0.01 | 1.5 | 13.9 | 2.3 | 0 | 16.4 | 0 | 0.02 | 0.06 | 0.75 | 0 | 0.08 | 0.01 | 327 | 18.3 | Steel84_4
89.88 | 0.12 | 0 | 0 | 1 | 0 | 9 | 0 | 0 | 0 | 0 | 0 | 0 | 0 | 100 | 26.4 | steel32_2
99.33 | 0.22 | 0.45 | 0 | 0 | 0 | 0 | 0 | 0 | 0 | 0 | 0 | 0 | 0 | 100 | 51.2 | Steel87_11
99 | 0.25 | 0.75 | 0 | 0 | 0 | 0 | 0 | 0 | 0 | 0 | 0 | 0 | 0 | 300 | 46 | Steel91_10
98.44 | 0.81 | 0.75 | 0 | 0 | 0 | 0 | 0 | 0 | 0 | 0 | 0 | 0 | 0 | 400 | 38.1 | steel103_8
98.94 | 0.42 | 0.64 | 0 | 0 | 0 | 0 | 0 | 0 | 0 | 0 | 0 | 0 | 0 | 800 | 24.7 | Steel4_6
21.9 | 0.1 | 1 | 63 | 0 | 0 | 14 | 0 | 0 | 0 | 0 | 0 | 0 | 0 | 1000 | 28.9 | Steel53_7
64.35 | 0.15 | 0.8 | 14 | 0 | 0 | 19 | 0 | 0 | 1.7 | 0 | 0 | 0 | 0 | 200 | 16.8 | steel44_3
98.94 | 0.42 | 0.64 | 0 | 0 | 0 | 0 | 0 | 0 | 0 | 0 | 0 | 0 | 0 | 23 | 51.9 | Steel4_1
68.98 | 0.12 | 0.8 | 9 | 0 | 0 | 19 | 0 | 0 | 0 | 1.5 | 0 | 0.6 | 0 | 100 | 15.5 | Steel66
99 | 0.25 | 0.75 | 0 | 0 | 0 | 0 | 0 | 0 | 0 | 0 | 0 | 0 | 0 | 200 | 49 | Steel91_11
98.91 | 0.35 | 0.75 | 0 | 0 | 0 | 0 | 0 | 0 | 0 | 0 | 0 | 0 | 0 | 0 | 50.7 | Steel95_2
98.44 | 0.81 | 0.75 | 0 | 0 | 0 | 0 | 0 | 0 | 0 | 0 | 0 | 0 | 0 | 700 | 30.1 | steel103_4
68.68 | 0.12 | 1.5 | 11 | 0 | 0 | 17.5 | 0 | 0 | 1.2 | 0 | 0 | 0 | 0 | 23 | 15.9 | steel43_1
66.76 | 0.03 | 0.1 | 18.5 | 4.8 | 0 | 0 | 0 | 0.1 | 0 | 0.1 | 0 | 0.6 | 9 | 50 | 25.8 | steel100_2
98.44 | 0.81 | 0.75 | 0 | 0 | 0 | 0 | 0 | 0 | 0 | 0 | 0 | 0 | 0 | 800 | 24.4 | steel103_2
99 | 0.25 | 0.75 | 0 | 0 | 0 | 0 | 0 | 0 | 0 | 0 | 0 | 0 | 0 | 500 | 39.4 | Steel91_8
98.84 | 0.41 | 0.75 | 0 | 0 | 0 | 0 | 0 | 0 | 0 | 0 | 0 | 0 | 0 | 400 | 41.7 | Steel94_9
67.9 | 0.1 | 6 | 10 | 1 | 0 | 15 | 0 | 0 | 0 | 0 | 0 | 0 | 0 | 23 | 12.6 | Steel50_1
98.84 | 0.41 | 0.75 | 0 | 0 | 0 | 0 | 0 | 0 | 0 | 0 | 0 | 0 | 0 | 1200 | 29.8 | Steel94_4
97.77 | 0.31 | 0.5 | 0 | 0.2 | 0 | 0.95 | 0 | 0 | 0 | 0.28 | 0 | 0 | 0 | 300 | 40.6 | Steel14_5
99.5 | 0.1 | 0.4 | 0 | 0 | 0 | 0 | 0 | 0 | 0 | 0 | 0 | 0 | 0 | 800 | 28.4 | Steel85_3
54.3 | 0.4 | 0.8 | 13 | 2 | 0 | 13 | 0 | 0 | 3 | 1 | 2.5 | 0 | 10 | 600 | 22.2 | Steel55_5
97.9 | 0.32 | 0.69 | 0 | 0 | 0 | 1.09 | 0 | 0 | 0 | 0 | 0 | 0 | 0 | 800 | 26 | Steel12_6
86.53 | 0.13 | 0.25 | 0.14 | 0 | 0 | 12.95 | 0 | 0 | 0 | 0 | 0 | 0 | 0 | 400 | 27.6 | steel33_4
94.97 | 0.33 | 0.5 | 3.4 | 0 | 0 | 0.8 | 0 | 0 | 0 | 0 | 0 | 0 | 0 | 800 | 26 | Steel21_6
70.52 | 0.08 | 0.5 | 9 | 0 | 0 | 18 | 0 | 0 | 0.9 | 1 | 0 | 0 | 0 | 100 | 15.9 | Steel65_1
97.48 | 1.22 | 1.3 | 0 | 0 | 0 | 0 | 0 | 0 | 0 | 0 | 0 | 0 | 0 | 23 | 13 | steel37_1
97.78 | 0.35 | 0.59 | 0.2 | 0.2 | 0 | 0.88 | 0 | 0 | 0 | 0 | 0 | 0 | 0 | 100 | 42.7 | Steel18_2
64.96 | 0.01 | 1.5 | 13.9 | 2.3 | 0 | 16.4 | 0 | 0.02 | 0.06 | 0.75 | 0 | 0.08 | 0.01 | 727 | 24.2 | Steel84_8
21.9 | 0.1 | 1 | 63 | 0 | 0 | 14 | 0 | 0 | 0 | 0 | 0 | 0 | 0 | 23 | 12.6 | Steel53_1
99.33 | 0.22 | 0.45 | 0 | 0 | 0 | 0 | 0 | 0 | 0 | 0 | 0 | 0 | 0 | 300 | 46 | Steel87_9
66.6 | 0.1 | 1.3 | 1.8 | 0 | 0 | 29 | 0 | 0 | 0 | 1.2 | 0 | 0 | 0 | 1100 | 26.4 | Steel52_5
98.75 | 0.4 | 0.85 | 0 | 0 | 0 | 0 | 0 | 0 | 0 | 0 | 0 | 0 | 0 | 800 | 24.7 | Steel93_3
98.26 | 0.23 | 1.51 | 0 | 0 | 0 | 0 | 0 | 0 | 0 | 0 | 0 | 0 | 0 | 800 | 26.4 | Steel7_6
64.96 | 0.01 | 1.5 | 13.9 | 2.3 | 0 | 16.4 | 0 | 0.02 | 0.06 | 0.75 | 0 | 0.08 | 0.01 | 427 | 19.8 | Steel84_5
98.26 | 0.23 | 1.51 | 0 | 0 | 0 | 0 | 0 | 0 | 0 | 0 | 0 | 0 | 0 | 100 | 46.1 | Steel7_2
72.52 | 0.08 | 0.4 | 8 | 0 | 0 | 19 | 0 | 0 | 0 | 0 | 0 | 0 | 0 | 23 | 15.9 | steel42_1
99.5 | 0.1 | 0.4 | 0 | 0 | 0 | 0 | 0 | 0 | 0 | 0 | 0 | 0 | 0 | 200 | 54.7 | Steel85_6
98.87 | 0.38 | 0.75 | 0 | 0 | 0 | 0 | 0 | 0 | 0 | 0 | 0 | 0 | 0 | 300 | 45.7 | Steel90_10
60 | 0.2 | 0.8 | 12 | 0 | 0 | 23 | 0 | 0 | 0 | 1 | 3 | 0 | 0 | 1000 | 29.3 | Steel78_7
98.26 | 0.23 | 1.51 | 0 | 0 | 0 | 0 | 0 | 0 | 0 | 0 | 0 | 0 | 0 | 1000 | 27.2 | Steel7_7
94.44 | 0.34 | 0.54 | 3.53 | 0.39 | 0 | 0.76 | 0 | 0 | 0 | 0 | 0 | 0 | 0 | 400 | 35.6 | Steel24_4
97.78 | 0.35 | 0.59 | 0.2 | 0.2 | 0 | 0.88 | 0 | 0 | 0 | 0 | 0 | 0 | 0 | 1000 | 28.1 | Steel18_7
98.87 | 0.38 | 0.75 | 0 | 0 | 0 | 0 | 0 | 0 | 0 | 0 | 0 | 0 | 0 | 600 | 33.9 | Steel90_7
64.35 | 0.15 | 0.8 | 14 | 0 | 0 | 19 | 0 | 0 | 1.7 | 0 | 0 | 0 | 0 | 600 | 24.3 | steel44_5
98.75 | 0.4 | 0.85 | 0 | 0 | 0 | 0 | 0 | 0 | 0 | 0 | 0 | 0 | 0 | 600 | 33.9 | Steel93_7
51.48 | 0.27 | 1.25 | 36 | 0 | 0 | 11 | 0 | 0 | 0 | 0 | 0 | 0 | 0 | 500 | 18.4 | Steel51_4
98.26 | 0.23 | 1.51 | 0 | 0 | 0 | 0 | 0 | 0 | 0 | 0 | 0 | 0 | 0 | 400 | 39.8 | Steel7_4
86.55 | 0.25 | 0.7 | 0 | 0 | 0 | 12.5 | 0 | 0 | 0 | 0 | 0 | 0 | 0 | 100 | 24.3 | Steel63_1
16.16 | 0.27 | 0.77 | 10.5 | 2.2 | 3 | 19.1 | 0 | 0 | 1.4 | 0 | 0 | 0 | 46.6 | 400 | 19.7 | Steel56_4
67.9 | 0.1 | 6 | 10 | 1 | 0 | 15 | 0 | 0 | 0 | 0 | 0 | 0 | 0 | 100 | 13.8 | Steel50_2
92.05 | 0.45 | 0.5 | 0 | 0 | 0 | 3.5 | 0 | 0 | 0 | 3.5 | 0 | 0 | 0 | 900 | 31.4 | steel29_6
100 | 0 | 0 | 0 | 0 | 0 | 0 | 0 | 0 | 0 | 0 | 0 | 0 | 0 | 400 | 48.6 | Pure_08
100 | 0 | 0 | 0 | 0 | 0 | 0 | 0 | 0 | 0 | 0 | 0 | 0 | 0 | 27 | 80.2 | Pure_02
100 | 0 | 0 | 0 | 0 | 0 | 0 | 0 | 0 | 0 | 0 | 0 | 0 | 0 | 800 | 29.7 | Pure_12
100 | 0 | 0 | 0 | 0 | 0 | 0 | 0 | 0 | 0 | 0 | 0 | 0 | 0 | 227 | 61.3 | Pure_06
100 | 0 | 0 | 0 | 0 | 0 | 0 | 0 | 0 | 0 | 0 | 0 | 0 | 0 | 20 | 73.3 | Pure_01
100 | 0 | 0 | 0 | 0 | 0 | 0 | 0 | 0 | 0 | 0 | 0 | 0 | 0 | 600 | 38.9 | Pure_10
98.88 | 0.8 | 0.32 | 0 | 0 | 0 | 0 | 0 | 0 | 0 | 0 | 0 | 0 | 0 | 23 | 47.8 | Steel5_1
98.88 | 0.8 | 0.32 | 0 | 0 | 0 | 0 | 0 | 0 | 0 | 0 | 0 | 0 | 0 | 100 | 48.2 | Steel5_2
98.88 | 0.8 | 0.32 | 0 | 0 | 0 | 0 | 0 | 0 | 0 | 0 | 0 | 0 | 0 | 200 | 45.2 | Steel5_3
98.88 | 0.8 | 0.32 | 0 | 0 | 0 | 0 | 0 | 0 | 0 | 0 | 0 | 0 | 0 | 400 | 38.1 | Steel5_4
98.88 | 0.8 | 0.32 | 0 | 0 | 0 | 0 | 0 | 0 | 0 | 0 | 0 | 0 | 0 | 600 | 32.7 | Steel5_5
98.88 | 0.8 | 0.32 | 0 | 0 | 0 | 0 | 0 | 0 | 0 | 0 | 0 | 0 | 0 | 800 | 24.3 | Steel5_6
98.88 | 0.8 | 0.32 | 0 | 0 | 0 | 0 | 0 | 0 | 0 | 0 | 0 | 0 | 0 | 1000 | 26.8 | Steel5_7
97.81 | 0.37 | 1.56 | 0 | 0.26 | 0 | 0 | 0 | 0 | 0 | 0 | 0 | 0 | 0 | 100 | 48.2 | Steel10_2
97.81 | 0.37 | 1.56 | 0 | 0.26 | 0 | 0 | 0 | 0 | 0 | 0 | 0 | 0 | 0 | 200 | 45.6 | Steel10_3
97.81 | 0.37 | 1.56 | 0 | 0.26 | 0 | 0 | 0 | 0 | 0 | 0 | 0 | 0 | 0 | 400 | 39.4 | Steel10_4
97.81 | 0.37 | 1.56 | 0 | 0.26 | 0 | 0 | 0 | 0 | 0 | 0 | 0 | 0 | 0 | 600 | 33.9 | Steel10_5
69.21 | 0.03 | 0.1 | 18.5 | 3.25 | 0 | 0 | 0 | 0.1 | 0 | 0.1 | 0 | 0.2 | 8.5 | 20 | 25.3 | steel101_1
69.21 | 0.03 | 0.1 | 18.5 | 3.25 | 0 | 0 | 0 | 0.1 | 0 | 0.1 | 0 | 0.2 | 8.5 | 50 | 25.8 | steel101_2
69.21 | 0.03 | 0.1 | 18.5 | 3.25 | 0 | 0 | 0 | 0.1 | 0 | 0.1 | 0 | 0.2 | 8.5 | 100 | 27 | steel101_3
66.25 | 0.1 | 0.8 | 10 | 2.75 | 0 | 18 | 0 | 0 | 0 | 1.5 | 0 | 0.6 | 0 | 100 | 15.5 | Steel70_2
99.61 | 0.08 | 0.31 | 0 | 0 | 0 | 0 | 0 | 0 | 0 | 0 | 0 | 0 | 0 | 23 | 59.5 | Steel2_1
99.61 | 0.08 | 0.31 | 0 | 0 | 0 | 0 | 0 | 0 | 0 | 0 | 0 | 0 | 0 | 100 | 57.8 | Steel2_2
99.61 | 0.08 | 0.31 | 0 | 0 | 0 | 0 | 0 | 0 | 0 | 0 | 0 | 0 | 0 | 200 | 53.2 | Steel2_3
99.61 | 0.08 | 0.31 | 0 | 0 | 0 | 0 | 0 | 0 | 0 | 0 | 0 | 0 | 0 | 400 | 45.6 | Steel2_4
99.61 | 0.08 | 0.31 | 0 | 0 | 0 | 0 | 0 | 0 | 0 | 0 | 0 | 0 | 0 | 600 | 36.8 | Steel2_5
99.61 | 0.08 | 0.31 | 0 | 0 | 0 | 0 | 0 | 0 | 0 | 0 | 0 | 0 | 0 | 800 | 28.5 | Steel2_6
99.61 | 0.08 | 0.31 | 0 | 0 | 0 | 0 | 0 | 0 | 0 | 0 | 0 | 0 | 0 | 1000 | 27.6 | Steel2_7
99.17 | 0.23 | 0.6 | 0 | 0 | 0 | 0 | 0 | 0 | 0 | 0 | 0 | 0 | 0 | 23 | 51.9 | Steel3_1
99.17 | 0.23 | 0.6 | 0 | 0 | 0 | 0 | 0 | 0 | 0 | 0 | 0 | 0 | 0 | 100 | 51.1 | Steel3_2
99.17 | 0.23 | 0.6 | 0 | 0 | 0 | 0 | 0 | 0 | 0 | 0 | 0 | 0 | 0 | 200 | 49 | Steel3_3
99.17 | 0.23 | 0.6 | 0 | 0 | 0 | 0 | 0 | 0 | 0 | 0 | 0 | 0 | 0 | 400 | 42.7 | Steel3_4
99.17 | 0.23 | 0.6 | 0 | 0 | 0 | 0 | 0 | 0 | 0 | 0 | 0 | 0 | 0 | 600 | 35.6 | Steel3_5
99.17 | 0.23 | 0.6 | 0 | 0 | 0 | 0 | 0 | 0 | 0 | 0 | 0 | 0 | 0 | 800 | 26 | Steel3_6
99.17 | 0.23 | 0.6 | 0 | 0 | 0 | 0 | 0 | 0 | 0 | 0 | 0 | 0 | 0 | 1000 | 27.2 | Steel3_7
94.13 | 0.23 | 0.45 | 0 | 0.51 | 0.77 | 2.87 | 0 | 0 | 0 | 0.45 | 0.59 | 0 | 0 | 23 | 35.5 | Steel19_1
94.13 | 0.23 | 0.45 | 0 | 0.51 | 0.77 | 2.87 | 0 | 0 | 0 | 0.45 | 0.59 | 0 | 0 | 100 | 33.6 | Steel19_2
94.13 | 0.23 | 0.45 | 0 | 0.51 | 0.77 | 2.87 | 0 | 0 | 0 | 0.45 | 0.59 | 0 | 0 | 200 | 33.1 | Steel19_3
94.13 | 0.23 | 0.45 | 0 | 0.51 | 0.77 | 2.87 | 0 | 0 | 0 | 0.45 | 0.59 | 0 | 0 | 400 | 30.6 | Steel19_4
94.13 | 0.23 | 0.45 | 0 | 0.51 | 0.77 | 2.87 | 0 | 0 | 0 | 0.45 | 0.59 | 0 | 0 | 600 | 29.3 | Steel19_5
94.13 | 0.23 | 0.45 | 0 | 0.51 | 0.77 | 2.87 | 0 | 0 | 0 | 0.45 | 0.59 | 0 | 0 | 800 | 28.9 | Steel19_6
66.27 | 0.08 | 0.5 | 10.5 | 2.75 | 0 | 18 | 0 | 0 | 0.9 | 1 | 0 | 0 | 0 | 23 | 16.3 | Steel69_1
66.27 | 0.08 | 0.5 | 10.5 | 2.75 | 0 | 18 | 0 | 0 | 0.9 | 1 | 0 | 0 | 0 | 100 | 17.6 | Steel69_2